## Sheet1
地 基 土 物 理 力 学 指 标 数 理 统 计 表
工程编号：2023018 工程名称：索普化工基地应急防控项目 试验日期：
地 层 编 号 | 地 层 名 称 | 统 计 指 标 | 物理性质指标 | [10 empty] | 固结 |  | 直剪试验 |  |  |  | 无侧限 |  |  | 原位测试 | [5 empty] | 备注
|  |  | 含 水 率 | 重 度 | 比 重 | 孔 隙 比 | 液 限 | 塑 限 | 液 性 指 数 | 塑 性 指 数 |  | 粉粒 | 粘粒 | 压 缩 系 数 | 压 缩 模 量 | 快 剪 |  | 固 快 |  | 原状土 抗压 强度 | 重塑土 抗压 强度 | 灵 敏 度 | 比 贯 入 阻 力 | 锥 头 阻 力 | 侧 壁 摩 擦 力 | 摩 阻 比 | 标 准 贯 入 | 轻型 动力 触探
[11 empty] | 0.25 ~ 0.075 | 0.075 ~ 0.005 | <0.005 |  |  | 粘 聚 力 | 内 摩 擦 角 | 粘 聚 力 | 内 摩 擦 角
|  |  | ω0 | γ | Gs | e | ωl | ωp | IL | IP |  |  |  | a1-2 | ES1-2 | c | φ | c | φ | qu | qu' | St | Ps | qc | fs | Rf | N | N10
|  |  | (%) | (kN/m3) |  |  | (%) | (%) |  |  | (%) | (%) | (%) | (MPa-1) | (MPa) | (kPa) | (°) | (kPa) | (°) | (kPa) | (kPa) |  | (MPa) | (MPa) | (kPa) | (%) | (击/30cm) | (击/30cm)
1 | 素填土 | 统计频数 | 6 | 6 | 6 | 6 | 6 | 6 | 6 | 6 |  |  |  | 6 | 6 |  |  | 6 | 6 |  |  |  |  | 1 | 1 |  | 5
|  | 最大值 | 48.7 | 18.424 | 2.76 | 1.347 | 51.4 | 31.2 | 0.985 | 21.8 |  |  |  | 0.67 | 3.8217 |  |  | 14.2 | 10.2 |  |  |  |  | 0.17 | 3.8571 |  | 3
|  | 最小值 | 35.3 | 17.052 | 2.72 | 0.96473 | 36.1 | 21.7 | 0.866 | 14.3 |  |  |  | 0.53 | 3.503 |  |  | 10.7 | 8.8 |  |  |  |  | 0.17 | 3.8571 |  | 2
|  | 平均值 | 42.3667 | 17.64 | 2.745 | 1.1744 | 43.8 | 24.6833 | 0.928 | 19.1167 |  |  |  | 0.595 | 3.6636 |  |  | 11.9167 | 9.2333 |  |  |  |  | 0.17 | 3.8571 | 2.2689 | 2.8
|  | 标准差 | 5.3031 | 0.47608 | 0.016432 | 0.14282 | 5.6696 | 4.1063 | 0.047413 | 3.1282 |  |  |  | 0.057533 | 0.12528 |  |  | 1.4275 | 0.60882
|  | 变异系数 | 0.12517 | 0.026989 | 0.0059861 | 0.12161 | 0.12944 | 0.16636 | 0.051092 | 0.16364 |  |  |  | 0.096694 | 0.034197 |  |  | 0.11979 | 0.065937
|  | 修正系数 | 1.1033 | 0.97772 | 0.99506 | 1.1004 | 0.89313 | 0.86265 | 1.0422 | 1.1351 |  |  |  | 1.0798 | 0.97177 |  |  | 0.9011 | 0.94556
|  | 标准值 | 46.7449 | 17.2469 | 2.7314 | 1.2923 | 39.1192 | 21.2932 | 0.96714 | 21.6993 |  |  |  | 0.6425 | 3.5602 |  |  | 10.7381 | 8.7307
1-1 | 杂填土 | 统计频数 | [21 empty] | 6 | 6 |  | 1
|  | 最大值 | [21 empty] | 4.5326 | 54.7711 |  | 2
|  | 最小值 | [21 empty] | 0.043636 | 2.2727 |  | 2
|  | 平均值 | [21 empty] | 1.3279 | 28.3237 | 2.133 | 2
|  | 标准差 | [21 empty] | 1.6908 | 21.2095
|  | 变异系数 | [21 empty] | 1.2733 | 0.74882
|  | 修正系数 | [21 empty] | -0.051238 | 0.38177
|  | 标准值 | [21 empty] | -0.068038 | 10.8132
2 | 淤泥质粉质黏土 | 统计频数 | 19 | 19 | 19 | 19 | 19 | 19 | 19 | 19 |  |  |  | 19 | 19 | 6 | 6 | 10 | 10 |  |  |  |  | 7 | 7 |  | 23
|  | 最大值 | 46.6 | 18.032 | 2.73 | 1.2402 | 40.4 | 26.6 | 1.991 | 15.8 |  |  |  | 0.92 | 6.7124 | 15.3 | 12.1 | 14.2 | 11.1 |  |  |  |  | 0.82119 | 24.875 |  | 2.8
|  | 最小值 | 35.6 | 17.052 | 2.71 | 1.0191 | 32.3 | 19.6 | 1.007 | 10.9 |  |  |  | 0.32 | 2.3742 | 7.1 | 8.1 | 9.8 | 8.9 |  |  |  |  | 0.55061 | 9.6612 |  | 1.6
|  | 平均值 | 40.1 | 17.5611 | 2.7195 | 1.1268 | 36.1 | 22.6474 | 1.3167 | 13.4526 |  |  |  | 0.62684 | 3.5622 | 11.2167 | 10.2833 | 12.13 | 10.1 |  |  |  |  | 0.65053 | 18.3824 | 2.8257 | 2.2348
|  | 标准差 | 3.0598 | 0.25657 | 0.0070495 | 0.063636 | 2.3118 | 1.7209 | 0.26638 | 1.559 |  |  |  | 0.13267 | 0.9249 | 2.8625 | 1.8444 | 1.1814 | 0.55976 |  |  |  |  | 0.098951 | 5.0613 |  | 0.41408
|  | 变异系数 | 0.076304 | 0.01461 | 0.0025922 | 0.056475 | 0.064039 | 0.075987 | 0.2023 | 0.11589 |  |  |  | 0.21164 | 0.25964 | 0.2552 | 0.17935 | 0.097394 | 0.055422 |  |  |  |  | 0.15211 | 0.27534 |  | 0.18529
|  | 修正系数 | 1.0308 | 0.9941 | 0.99895 | 1.0228 | 0.97414 | 0.96931 | 1.0817 | 1.0468 |  |  |  | 1.0855 | 0.89513 | 0.78931 | 0.85193 | 0.94296 | 0.96754 |  |  |  |  | 0.88751 | 0.79638 |  | 0.93253
|  | 标准值 | 41.3358 | 17.4575 | 2.7166 | 1.1525 | 35.1663 | 21.9523 | 1.4243 | 14.0823 |  |  |  | 0.68042 | 3.1886 | 8.8534 | 8.7606 | 11.4381 | 9.7722 |  |  |  |  | 0.57736 | 14.6394 |  | 2.084
3-1 | 粉质黏土 | 统计频数 | 7 | 7 | 7 | 7 | 7 | 7 | 7 | 7 |  |  |  | 7 | 7 |  |  | 7 | 7 |  |  |  |  | 3 | 3 |  | 4
|  | 最大值 | 27.6 | 20.384 | 2.74 | 0.76166 | 36.2 | 21.4 | 0.603 | 16.9 |  |  |  | 0.29 | 8.1983 |  |  | 67.1 | 13.8 |  |  |  |  | 2.09 | 47.8346 |  | 9.9
|  | 最小值 | 20.3 | 18.914 | 2.7 | 0.56737 | 28.5 | 16.8 | 0.299 | 11.5 |  |  |  | 0.2 | 6.0747 |  |  | 43.1 | 11 |  |  |  |  | 1.5541 | 44.2591 |  | 8.5
|  | 平均值 | 24.2429 | 19.796 | 2.7171 | 0.67244 | 32.2714 | 19.4714 | 0.37629 | 12.8 |  |  |  | 0.24143 | 7.0231 |  |  | 56.9286 | 12.7429 |  |  |  |  | 1.7575 | 45.9606 | 2.6151 | 9.175
|  | 标准差 | 2.3635 | 0.48672 | 0.012536 | 0.064315 | 2.4274 | 1.7347 | 0.11355 | 1.8646 |  |  |  | 0.034365 | 0.80334 |  |  | 8.5978 | 0.93427
|  | 变异系数 | 0.097493 | 0.024587 | 0.0046135 | 0.095644 | 0.075219 | 0.089087 | 0.30177 | 0.14567 |  |  |  | 0.14234 | 0.11439 |  |  | 0.15103 | 0.073317
|  | 修正系数 | 1.0721 | 0.98182 | 0.99659 | 1.0707 | 0.94437 | 0.93412 | 1.2232 | 1.1077 |  |  |  | 1.1053 | 0.91541 |  |  | 0.88831 | 0.94578
|  | 标准值 | 25.9907 | 19.4361 | 2.7079 | 0.72001 | 30.4763 | 18.1886 | 0.46026 | 14.1789 |  |  |  | 0.26684 | 6.429 |  |  | 50.5703 | 12.0519
3-2 | 粉质黏土 | 统计频数 | 12 | 12 | 12 | 12 | 12 | 12 | 12 | 12 |  |  |  | 12 | 12 | 3 | 3 | 8 | 8 |  |  |  |  | 6 | 6 |  | 12
|  | 最大值 | 31.4 | 20.09 | 2.75 | 0.89105 | 38.1 | 24.5 | 0.628 | 18.1 |  |  |  | 0.38 | 8.9782 | 87 | 16.4 | 51.1 | 14.5 |  |  |  |  | 2.2211 | 98.9737 |  | 8.6
|  | 最小值 | 21.8 | 18.326 | 2.71 | 0.61608 | 28.5 | 17.5 | 0.064 | 11 |  |  |  | 0.18 | 4.8134 | 34.1 | 9 | 33.1 | 10.2 |  |  |  |  | 1.4227 | 42.5464 |  | 5.4
|  | 平均值 | 27.5 | 19.1263 | 2.7252 | 0.78268 | 34.6167 | 20.5083 | 0.49317 | 14.1083 |  |  |  | 0.31267 | 5.8944 | 54.1 | 13.8667 | 39.2 | 11.725 |  |  |  |  | 1.6482 | 58.6361 | 3.5575 | 6.5333
|  | 标准差 | 2.7062 | 0.57117 | 0.010968 | 0.087814 | 2.5001 | 1.6245 | 0.15081 | 1.8233 |  |  |  | 0.058355 | 1.1735 |  |  | 6.5633 | 1.5899 |  |  |  |  | 0.29319 | 20.444 |  | 0.83048
|  | 变异系数 | 0.098408 | 0.029863 | 0.0040248 | 0.1122 | 0.072223 | 0.079212 | 0.30581 | 0.12924 |  |  |  | 0.18664 | 0.19909 |  |  | 0.16743 | 0.1356 |  |  |  |  | 0.17788 | 0.34866 |  | 0.12711
|  | 修正系数 | 1.0516 | 0.98434 | 0.99789 | 1.0588 | 0.96213 | 0.95846 | 1.1604 | 1.0678 |  |  |  | 1.0979 | 0.8956 |  |  | 0.88689 | 0.90839 |  |  |  |  | 0.85314 | 0.71215 |  | 0.93334
|  | 标准值 | 28.9191 | 18.8268 | 2.7194 | 0.82873 | 33.3056 | 19.6565 | 0.57225 | 15.0645 |  |  |  | 0.34327 | 5.279 |  |  | 34.7662 | 10.6509 |  |  |  |  | 1.4062 | 41.7575 |  | 6.0978
3-3 | 粉质黏土 | 统计频数 | 48 | 48 | 48 | 48 | 48 | 48 | 48 | 48 |  |  |  | 48 | 48 | 36 | 36 | 7 | 7 |  |  |  |  | 7 | 7 |  | 50
|  | 最大值 | 34.6 | 20.678 | 2.76 | 0.97604 | 53.4 | 29.5 | 0.28 | 24.1 |  |  |  | 0.27 | 14.0864 | 99 | 21.7 | 82.1 | 14 |  |  |  |  | 4.0287 | 177.0473 |  | 16.1
|  | 最小值 | 20.2 | 18.424 | 2.71 | 0.5495 | 31.9 | 17.3 | 0 | 11 |  |  |  | 0.11 | 6.7327 | 67.1 | 9.3 | 62.1 | 10.2 |  |  |  |  | 3.656 | 154.6786 |  | 10
|  | 平均值 | 24.7563 | 19.798 | 2.7358 | 0.6916 | 38.8333 | 21.9792 | 0.17004 | 16.8542 |  |  |  | 0.18583 | 9.3359 | 82.4417 | 13.7361 | 74.0714 | 12.2429 |  |  |  |  | 3.8153 | 166.8687 | 4.3736 | 12.694
|  | 标准差 | 2.773 | 0.49703 | 0.014706 | 0.084794 | 5.5054 | 2.579 | 0.073557 | 3.5594 |  |  |  | 0.029523 | 1.614 | 7.4546 | 3.1082 | 6.2452 | 1.1487 |  |  |  |  | 0.13133 | 9.0136 |  | 1.5755
|  | 变异系数 | 0.11201 | 0.025105 | 0.0053752 | 0.12261 | 0.14177 | 0.11734 | 0.43258 | 0.21119 |  |  |  | 0.15887 | 0.17288 | 0.090422 | 0.22628 | 0.084313 | 0.093827 |  |  |  |  | 0.03442 | 0.054016 |  | 0.12411
|  | 修正系数 | 1.0278 | 0.99377 | 0.99867 | 1.0304 | 0.96484 | 0.9709 | 1.1073 | 1.0524 |  |  |  | 1.0394 | 0.95713 | 0.97399 | 0.93492 | 0.93765 | 0.93061 |  |  |  |  | 0.97455 | 0.96005 |  | 0.96986
|  | 标准值 | 25.4439 | 19.6748 | 2.7322 | 0.71263 | 37.4681 | 21.3396 | 0.18828 | 17.7368 |  |  |  | 0.19315 | 8.9357 | 80.2977 | 12.8422 | 69.453 | 11.3934 |  |  |  |  | 3.7182 | 160.203 |  | 12.3114