## Sheet1
土 工 试 验 成 果 表
工程编号：2023018 工程名称：索普化工基地应急防控项目 试验日期：
试 验 室 编 号 | 层 号 | 孔 号 | 土 样 编 号 | 取 土 深 度 | 土 分 类 名 称 | 天然状态土的物理性指标 |  |  |  | 液 限 | 塑 限 | 塑 性 指 数 | 液 性 指 数 |  |  |  | 孔 隙 比 | 孔 隙 比 | 孔 隙 比 | 孔 隙 比 | 孔 隙 比 | 压缩 系数 | 压缩 模量 | 直剪试验 |  | 直剪试验 |  | 备 注
[6 empty] | 含 水 量 | 密度 | 土 粒 比 重 | 孔 隙 比 | [5 empty] | 粉粒 | 粘粒 | [7 empty] | 快剪 |  | 固快
[7 empty] | 湿 | [6 empty] | 0.25 ~ 0.075 | 0.075 ~ 0.005 | <0.005 | [5 empty] | α | Es | 粘聚力 | 内摩擦角 | 粘聚力 | 内摩擦角
[6 empty] | ω0 | ρ0 | Gs | e0 | ωl | ωp | IP | IL |  |  |  | ei | ei | ei | ei | ei |  |  | c | φ | c | φ
|  |  |  | (m) |  | (%) | (g/cm3) |  |  | (%) | (%) |  |  | (%) | (%) | (%) | P=50.0 KPa | P=100 KPa | P=200 KPa | P=400 KPa | P=800 KPa | (MPa-1) | (MPa) | (KPa) | ( ° ) | (KPa) | ( ° )
| 2 | 1 | 01 | 6.10～6.40 | 淤泥质粉质黏土 | 43.1 | 1.8 | 2.73 | 1.1703 | 38.6 | 24.1 | 14.5 | 1.31 |  |  |  | 1.056 | 0.995 | 0.932 | 0.863 |  | 0.63 | 3.445 | 7.1 | 5.4
| 3-2 | 1 | 02 | 8.10～8.40 | 粉质黏土 | 28.6 | 1.98 | 2.73 | 0.77312 | 34.9 | 20.6 | 14.3 | 0.559 |  |  |  | 0.738 | 0.706 | 0.675 | 0.643 |  | 0.31 | 5.7197 | 34.1 | 16.2
| 3-3 | 1 | 03 | 10.10～10.40 | 黏土 | 23.4 | 2.05 | 2.75 | 0.65537 | 39.5 | 20.9 | 18.6 | 0.134 |  |  |  | 0.632 | 0.618 | 0.598 | 0.568 |  | 0.2 | 8.2769 | 81.1 | 18
| 3-3 | 1 | 04 | 12.10～12.40 | 黏土 | 25.5 | 2.02 | 2.74 | 0.70233 | 41.6 | 22.9 | 18.7 | 0.139 |  |  |  | 0.681 | 0.668 | 0.649 | 0.621 |  | 0.19 | 8.9596
| 3-3 | 1 | 05 | 16.10～16.40 | 黏土 | 25.5 | 2.02 | 2.74 | 0.70233 | 41.6 | 22.9 | 18.7 | 0.139 |  |  |  | 0.681 | 0.668 | 0.649 | 0.621 |  | 0.19 | 8.9596 | 83.2 | 21.7
| 3-3 | 1 | 06 | 22.10～22.40 | 粉质黏土 | 22.4 | 2.06 | 2.72 | 0.61616 | 33.2 | 19.7 | 13.5 | 0.2 |  |  |  | 0.604 | 0.594 | 0.577 | 0.551 | 0.517 | 0.17 | 9.5068 | 85 | 13.2
| 3-3 | 1 | 07 | 28.10～28.40 | 黏土 | 34.6 | 1.88 | 2.76 | 0.97604 | 53.4 | 29.5 | 23.9 | 0.213 |  |  |  | 0.96 | 0.948 | 0.927 | 0.889 | 0.825 | 0.21 | 9.4097 | 84 | 10.4
| 3-3 | 1 | 08 | 32.10～32.40 | 黏土 | 28.7 | 1.98 | 2.75 | 0.7875 | 45.5 | 24.5 | 21 | 0.2 |  |  |  | 0.767 | 0.752 | 0.731 | 0.696 | 0.651 | 0.21 | 8.5119 | 76.3 | 14.3
| 2 | 11 | 01 | 5.10～5.40 | 淤泥质粉质黏土 | 46.6 | 1.78 | 2.72 | 1.2402 | 36.2 | 24.1 | 12.1 | 1.86 |  |  |  | 1.125 | 1.067 | 0.988 | 0.88 |  | 0.79 | 2.8357 |  |  | 14.2 | 10.2
| 2 | 11 | 02 | 7.10～7.40 | 淤泥质粉质黏土 | 43.5 | 1.787 | 2.72 | 1.1842 | 36.5 | 24 | 12.5 | 1.56 |  |  |  | 1.117 | 1.064 | 0.972 | 0.832 |  | 0.92 | 2.3742 |  |  | 12.1 | 9.8
| 2 | 11 | 03 | 9.10～9.40 | 淤泥质粉质黏土 | 43.1 | 1.79 | 2.71 | 1.1665 | 32.3 | 21.4 | 10.9 | 1.991 |  |  |  | 1.059 | 1.006 | 0.932 | 0.832 |  | 0.74 | 2.9277 |  |  | 10.9 | 10.1
| 2 | 11 | 04 | 12.10～12.40 | 淤泥质粉质黏土 | 43.3 | 1.79 | 2.73 | 1.1855 | 37.8 | 23.7 | 14.1 | 1.39 |  |  |  | 1.111 | 1.059 | 0.991 | 0.9123 |  | 0.68 | 3.214 | 5 | 12.1
| 2 | 11 | 05 | 15.10～15.40 | 淤泥质粉质黏土 | 38.4 | 1.77 | 2.72 | 1.1268 | 37.5 | 22.7 | 14.8 | 1.061 |  |  |  | 1.07 | 1.031 | 0.966 | 0.857 |  | 0.65 | 3.272 | 12.5 | 8.9
| 3-2 | 11 | 06 | 18.10～18.40 | 粉质黏土 | 31.4 | 1.89 | 2.72 | 0.89105 | 37.6 | 24.5 | 13.1 | 0.527 |  |  |  | 0.845 | 0.824 | 0.797 | 0.766 |  | 0.27 | 7.0039
| 3-3 | 11 | 07 | 20.10～20.40 | 粉质黏土 | 24.1 | 2.02 | 2.72 | 0.67105 | 35.2 | 21.3 | 13.9 | 0.201 |  |  |  | 0.654 | 0.642 | 0.623 | 0.595 |  | 0.19 | 8.795 | 79.1 | 11
| 3-3 | 11 | 08 | 24.10～24.40 | 粉质黏土 | 21.7 | 2.1 | 2.72 | 0.5763 | 31.9 | 18.4 | 13.5 | 0.244 |  |  |  | 0.563 | 0.551 | 0.531 | 0.505 |  | 0.2 | 7.8815
| 3-3 | 11 | 09 | 30.10～30.40 | 粉质黏土 | 25 | 2.04 | 2.72 | 0.66667 | 34.1 | 22 | 12.1 | 0.248 |  |  |  | 0.63 | 0.618 | 0.596 | 0.566 |  | 0.22 | 7.5758 | 72.2 | 9.8
| 3-3 | 11 | 10 | 36.10～36.40 | 黏土 | 25.9 | 2.03 | 2.74 | 0.69934 | 40.9 | 22 | 18.9 | 0.206 |  |  |  | 0.674 | 0.661 | 0.64 | 0.604 | 0.551 | 0.21 | 8.0921 | 75 | 16
| 1 | 14 | 01 | 1.10～1.40 | 黏土 | 41.3 | 1.81 | 2.76 | 1.1546 | 43.5 | 21.7 | 21.8 | 0.899 |  |  |  | 1.111 | 1.076 | 1.018 | 0.917 |  | 0.58 | 3.7149 |  |  | 11.1 | 8.8
| 2 | 14 | 02 | 2.10～2.40 | 淤泥质粉质黏土 | 43.5 | 1.76 | 2.73 | 1.2259 | 39.7 | 25.5 | 14.2 | 1.268 |  |  |  | 1.087 | 1.032 | 0.962 | 0.876 |  | 0.7 | 3.1798 |  |  | 9.8 | 10.2
| 2 | 14 | 03 | 4.10～4.40 | 淤泥质粉质黏土 | 38.6 | 1.84 | 2.72 | 1.0489 | 34 | 19.6 | 14.4 | 1.319 |  |  |  | 0.924 | 0.877 | 0.82 | 0.75 |  | 0.57 | 3.5945 |  |  | 12.5 | 11.1
| 3-2 | 14 | 04 | 6.10～6.40 | 粉质黏土 | 25.7 | 1.99 | 2.73 | 0.72443 | 34.7 | 19.6 | 15.1 | 0.404 |  |  |  | 0.703 | 0.685 | 0.655 | 0.598 |  | 0.3 | 5.7481 |  |  | 42.1 | 10.2
| 3-2 | 14 | 05 | 8.10～8.40 | 粉质黏土 | 28.6 | 1.95 | 2.73 | 0.8004 | 36.7 | 21.5 | 15.2 | 0.467 |  |  |  | 0.764 | 0.74 | 0.706 | 0.66 |  | 0.34 | 5.2953 |  |  | 51.1 | 12.2
| 3-3 | 14 | 06 | 10.10～10.40 | 黏土 | 25.7 | 1.97 | 2.75 | 0.7547 | 44.7 | 23.8 | 20.9 | 0.091 |  |  |  | 0.734 | 0.722 | 0.705 | 0.675 |  | 0.17 | 10.3218 | 90.1 | 16.2
| 3-3 | 14 | 07 | 18.10～18.40 | 黏土 | 24.8 | 2.02 | 2.76 | 0.70519 | 43.9 | 21.6 | 22.3 | 0.143 |  |  |  | 0.69 | 0.676 | 0.657 | 0.629 |  | 0.19 | 8.9747 | 78.2 | 11.3
| 3-3 | 14 | 08 | 24.10～24.40 | 黏土 | 30.2 | 1.92 | 2.76 | 0.87163 | 50.6 | 26.5 | 24.1 | 0.154 |  |  |  | 0.848 | 0.835 | 0.816 | 0.789 |  | 0.19 | 9.8507
| 3-3 | 14 | 09 | 30.10～30.40 | 粉质黏土 | 21.9 | 2.07 | 2.72 | 0.60178 | 32.4 | 19.6 | 12.8 | 0.18 |  |  |  | 0.579 | 0.566 | 0.546 | 0.514 |  | 0.2 | 8.0089 | 86 | 11.7
| 3-3 | 14 | 10 | 36.10～36.40 | 黏土 | 27.6 | 1.94 | 2.76 | 0.81534 | 47.9 | 25.3 | 22.6 | 0.102 |  |  |  | 0.804 | 0.796 | 0.782 | 0.749 |  | 0.14 | 12.9667
| 1 | 15 | 01 | 1.10～1.40 | 粉质黏土 | 35.3 | 1.88 | 2.73 | 0.96473 | 36.1 | 21.8 | 14.3 | 0.944 |  |  |  | 0.899 | 0.859 | 0.806 | 0.739 |  | 0.53 | 3.707 |  |  | 13.2 | 8.8
| 2 | 15 | 02 | 2.10～2.40 | 淤泥质粉质黏土 | 42.1 | 1.79 | 2.72 | 1.1593 | 35.9 | 21.4 | 14.5 | 1.428 |  |  |  | 1.047 | 0.987 | 0.916 | 0.815 |  | 0.71 | 3.0412 |  |  | 12.2 | 8.9
| 3-1 | 15 | 03 | 4.10～4.40 | 粉质黏土 | 25.1 | 2.06 | 2.7 | 0.63966 | 32.9 | 21.4 | 11.5 | 0.322 |  |  |  | 0.632 | 0.621 | 0.601 | 0.571 |  | 0.2 | 8.1983 |  |  | 62.5 | 13.2
| 3-1 | 15 | 04 | 6.10～6.40 | 粉质黏土 | 20.3 | 2.08 | 2.71 | 0.56737 | 28.5 | 16.8 | 11.7 | 0.299 |  |  |  | 0.528 | 0.516 | 0.496 | 0.467 |  | 0.2 | 7.8369 |  |  | 65.1 | 13.3
| 3-2 | 15 | 05 | 8.10～8.40 | 粉质黏土 | 28.6 | 1.87 | 2.732 | 0.8788 | 35.4 | 20.4 | 15 | 0.547 |  |  |  | 0.847 | 0.816 | 0.781 | 0.745 |  | 0.35 | 5.368 |  |  | 35.6 | 10.2
| 3-3 | 15 | 06 | 10.10～10.40 | 粉质黏土 | 23.8 | 2.04 | 2.72 | 0.65067 | 33 | 21.1 | 11.9 | 0.227 |  |  |  | 0.615 | 0.6 | 0.581 | 0.55 |  | 0.19 | 8.6877 | 67.1 | 11.2
| 3-3 | 15 | 07 | 18.10～18.40 | 黏土 | 23.8 | 2.07 | 2.74 | 0.63871 | 38.1 | 20.2 | 17.9 | 0.201 |  |  |  | 0.625 | 0.612 | 0.593 | 0.567 |  | 0.19 | 8.6248 | 79.2 | 12.7
| 3-3 | 15 | 08 | 26.10～26.40 | 粉质黏土 | 23.3 | 2.03 | 2.72 | 0.6521 | 33.4 | 20.2 | 13.2 | 0.235 |  |  |  | 0.631 | 0.621 | 0.606 | 0.584 |  | 0.15 | 11.014 | 75.6 | 15.9
| 3-3 | 15 | 09 | 32.10～32.40 | 粉质黏土 | 21.9 | 2.07 | 2.72 | 0.60178 | 32.4 | 19.6 | 12.8 | 0.18 |  |  |  | 0.579 | 0.566 | 0.546 | 0.514 |  | 0.2 | 8.0089
| 3-3 | 15 | 10 | 36.10～36.40 | 粉质黏土 | 22.9 | 2.06 | 2.71 | 0.61679 | 32.9 | 19.8 | 13.1 | 0.237 |  |  |  | 0.604 | 0.593 | 0.574 | 0.545 |  | 0.19 | 8.5094 | 79.2 | 13.4
| 1 | 16 | 01 | 1.10～1.40 | 黏土 | 41.3 | 1.81 | 2.76 | 1.1546 | 43.5 | 21.7 | 21.8 | 0.899 |  |  |  | 1.111 | 1.076 | 1.018 | 0.917 |  | 0.58 | 3.7149 |  |  | 10.7 | 8.9
| 1 | 16 | 02 | 2.10～2.40 | 粉质黏土 | 39.1 | 1.8 | 2.72 | 1.102 | 39.5 | 23.3 | 16.2 | 0.975 |  |  |  | 0.994 | 0.951 | 0.896 | 0.826 |  | 0.55 | 3.8217 |  |  | 11.2 | 10.2
| 2 | 16 | 03 | 4.10～4.40 | 淤泥质粉质黏土 | 40.5 | 1.81 | 2.72 | 1.1114 | 40.4 | 26.6 | 13.8 | 1.007 |  |  |  | 0.987 | 0.944 | 0.887 | 0.822 |  | 0.57 | 3.7042 |  |  | 13.1 | 10.5
| 3-2 | 16 | 04 | 8.10～8.40 | 黏土 | 29.7 | 1.95 | 2.75 | 0.8291 | 38.1 | 20 | 18.1 | 0.536 |  |  |  | 0.807 | 0.785 | 0.747 | 0.695 | 0.634 | 0.38 | 4.8134 | 41.2 | 16.4
| 3-3 | 16 | 05 | 10.10～10.40 | 黏土 | 22.7 | 2.07 | 2.74 | 0.62414 | 38.5 | 21.4 | 17.1 | 0.076 |  |  |  | 0.614 | 0.604 | 0.586 | 0.561 | 0.452 | 0.18 | 9.023 | 85.1 | 14.5
| 3-3 | 16 | 06 | 14.10～14.40 | 黏土 | 23.6 | 2.03 | 2.74 | 0.6683 | 41.3 | 23.4 | 17.9 | 0.011 |  |  |  | 0.662 | 0.654 | 0.638 | 0.61 | 0.572 | 0.16 | 10.4269 | 89.8 | 9.7
| 3-3 | 16 | 07 | 20.10～20.40 | 黏土 | 23.9 | 2.02 | 2.74 | 0.68062 | 40.6 | 22.4 | 18.2 | 0.082 |  |  |  | 0.68 | 0.676 | 0.664 | 0.644 | 0.625 | 0.12 | 14.0051 | 80 | 15.5
| 3-3 | 16 | 08 | 28.10～28.40 | 黏土 | 24.5 | 2 | 2.75 | 0.71188 | 41.5 | 21.9 | 19.6 | 0.133 |  |  |  | 0.7 | 0.691 | 0.674 | 0.647 | 0.611 | 0.17 | 10.0699 | 90.1 | 10.4
| 3-3 | 16 | 09 | 36.10～36.40 | 黏土 | 24.9 | 2.02 | 2.75 | 0.70037 | 43.6 | 23.2 | 20.4 | 0.083 |  |  |  | 0.695 | 0.687 | 0.671 | 0.645 | 0.607 | 0.16 | 10.6273 | 92.1 | 13.3
| 1 | 4 | 01 | 1.10～1.40 | 黏土 | 48.5 | 1.74 | 2.75 | 1.347 | 48.8 | 28.4 | 20.4 | 0.985 |  |  |  | 1.298 | 1.26 | 1.193 | 1.078 |  | 0.67 | 3.503 |  |  | 14.2 | 9.8
| 1 | 4 | 02 | 2.10～2.40 | 黏土 | 48.7 | 1.76 | 2.75 | 1.3234 | 51.4 | 31.2 | 20.2 | 0.866 |  |  |  | 1.275 | 1.231 | 1.165 | 1.059 |  | 0.66 | 3.5204 |  |  | 11.1 | 8.9
| 2 | 4 | 03 | 4.10～4.40 | 淤泥质粉质黏土 | 35.6 | 1.82 | 2.71 | 1.0191 | 32.7 | 20.8 | 11.9 | 1.244 |  |  |  | 0.929 | 0.895 | 0.851 | 0.799 |  | 0.44 | 4.5889 |  |  | 11.8 | 9.8
| 2 | 4 | 04 | 6.10～6.40 | 淤泥质粉质黏土 | 38.5 | 1.79 | 2.72 | 1.1046 | 37.6 | 21.8 | 15.8 | 1.057 |  |  |  | 0.95 | 0.895 | 0.829 | 0.747 |  | 0.66 | 3.1888 | 12.1 | 10.2
| 2 | 4 | 05 | 8.10～8.40 | 淤泥质粉质黏土 | 39.5 | 1.76 | 2.71 | 1.148 | 35.1 | 23.4 | 11.7 | 1.376 |  |  |  | 1.092 | 1.069 | 1.037 | 0.997 |  | 0.32 | 6.7124 | 15.3 | 26
| 3-2 | 4 | 06 | 10.10～10.40 | 粉质黏土 | 28.1 | 1.93 | 2.71 | 0.79871 | 33.5 | 20.9 | 12.6 | 0.571 |  |  |  | 0.749 | 0.724 | 0.691 | 0.65 |  | 0.33 | 5.4506 |  |  | 35.5 | 13.2
| 3-2 | 4 | 07 | 12.10～12.40 | 粉质黏土 | 28.6 | 1.88 | 2.73 | 0.86744 | 35 | 19.7 | 15.3 | 0.582 |  |  |  | 0.831 | 0.794 | 0.757 | 0.721 |  | 0.37 | 5.0471 |  |  | 33.1 | 14.5
| 3-3 | 4 | 08 | 14.10～14.40 | 粉质黏土 | 23.1 | 2.02 | 2.73 | 0.66368 | 34.8 | 19.7 | 15.1 | 0.225 |  |  |  | 0.648 | 0.636 | 0.617 | 0.592 |  | 0.19 | 8.7562 |  |  | 82.1 | 14
| 3-3 | 4 | 09 | 16.10～16.40 | 粉质黏土 | 21.2 | 2.05 | 2.73 | 0.61403 | 32.4 | 18.1 | 14.3 | 0.217 |  |  |  | 0.605 | 0.594 | 0.575 | 0.547 |  | 0.19 | 8.4949 |  |  | 76.1 | 12
| 3-3 | 4 | 10 | 22.10～22.40 | 粉质黏土 | 23.5 | 1.95 | 2.73 | 0.729 | 35.7 | 20.1 | 15.6 | 0.218 |  |  |  | 0.712 | 0.702 | 0.687 | 0.665 |  | 0.15 | 11.5266 | 96.2 | 18.2
| 3-3 | 4 | 11 | 30.10～30.40 | 黏土 | 29.6 | 1.97 | 2.75 | 0.80914 | 45.7 | 25.1 | 20.6 | 0.218 |  |  |  | 0.793 | 0.78 | 0.757 | 0.718 | 0.665 | 0.23 | 7.8658 | 75.1 | 9.3
| 3-3 | 4 | 12 | 36.10～36.40 | 粉质黏土 | 23.7 | 2.04 | 2.73 | 0.6554 | 34.7 | 20.5 | 14.2 | 0.225 |  |  |  | 0.636 | 0.622 | 0.603 | 0.575 | 0.538 | 0.19 | 8.7126 | 78.2 | 14.5
| 1-1 | 5 | 01 | 1.10～1.40 | 粉质黏土 | 36.6 | 1.87 | 2.72 | 0.98691 | 36.8 | 23.5 | 13.3 | 0.985 |  |  |  | 0.921 | 0.876 | 0.813 | 0.741 |  | 0.63 | 3.1538 |  |  | 12.1 | 8.8
| 2 | 5 | 02 | 3.10～3.40 | 淤泥质粉质黏土 | 35.7 | 1.81 | 2.73 | 1.0467 | 35.1 | 20.8 | 14.3 | 1.042 |  |  |  | 0.957 | 0.911 | 0.851 | 0.777 |  | 0.6 | 3.4112 |  |  | 12.2 | 10.2
| 2 | 5 | 03 | 5.10～5.40 | 淤泥质粉质黏土 | 37.6 | 1.77 | 2.72 | 1.1145 | 33.9 | 21.8 | 12.1 | 1.306 |  |  |  | 0.987 | 0.941 | 0.884 | 0.818 |  | 0.57 | 3.7097 |  |  | 12.5 | 10.2
| 3-1 | 5 | 04 | 7.10～7.40 | 粉质黏土 | 25 | 1.93 | 2.72 | 0.76166 | 31.6 | 19.5 | 12.1 | 0.455 |  |  |  | 0.725 | 0.705 | 0.676 | 0.641 |  | 0.29 | 6.0747 |  |  | 50.2 | 12.2
| 3-2 | 5 | 05 | 9.10～9.40 | 粉质黏土 | 25.4 | 2.03 | 2.72 | 0.68024 | 33 | 19.6 | 13.4 | 0.433 |  |  |  | 0.654 | 0.636 | 0.611 | 0.573 |  | 0.25 | 6.721 |  |  | 46.2 | 10.2
| 3-3 | 5 | 06 | 10.10～10.40 | 粉质黏土 | 23.6 | 2.02 | 2.71 | 0.6582 | 33 | 21.7 | 11.3 | 0.168 |  |  |  | 0.64 | 0.629 | 0.609 | 0.586 |  | 0.2 | 8.291 |  |  | 76.1 | 12.1
| 3-3 | 5 | 07 | 12.10～12.40 | 粉质黏土 | 24.3 | 1.99 | 2.71 | 0.69273 | 34 | 23 | 11 | 0.118 |  |  |  | 0.66 | 0.647 | 0.626 | 0.593 |  | 0.21 | 8.0606 |  |  | 77 | 13
| 3-3 | 5 | 08 | 18.10～18.40 | 粉质黏土 | 24.4 | 2.06 | 2.74 | 0.65464 | 37.9 | 21.6 | 16.3 | 0.172 |  |  |  | 0.637 | 0.626 | 0.611 | 0.591 |  | 0.15 | 11.0309 |  |  | 71 | 12.2
| 3-3 | 5 | 09 | 26.10～26.40 | 黏土 | 24.7 | 2.05 | 2.74 | 0.66672 | 39.1 | 21.2 | 17.9 | 0.196 |  |  |  | 0.655 | 0.644 | 0.624 | 0.592 | 0.547 | 0.2 | 8.3336 | 77.3 | 13.3
| 3-3 | 5 | 10 | 30.10～30.40 | 粉质黏土 | 22.9 | 2.07 | 2.72 | 0.61492 | 33.9 | 20.2 | 13.7 | 0.197 |  |  |  | 0.598 | 0.586 | 0.568 | 0.543 | 0.51 | 0.18 | 8.9718 | 82.1 | 13.3
| 3-3 | 5 | 11 | 36.10～36.40 | 粉质黏土 | 21.7 | 2.08 | 2.73 | 0.59731 | 33.5 | 19.1 | 14.4 | 0.181 |  |  |  | 0.582 | 0.571 | 0.556 | 0.533 | 0.5 | 0.15 | 10.6487 | 91 | 14.1
| 2 | 7 | 01 | 2.10～2.40 | 淤泥质粉质黏土 | 38 | 1.74 | 2.71 | 1.1493 | 34.1 | 22.2 | 11.9 | 1.328 |  |  |  | 1.057 | 1.014 | 0.965 | 0.902 |  | 0.49 | 4.3863 |  |  | 10 | 9.2
| 3-1 | 7 | 02 | 4.10～4.40 | 粉质黏土 | 25.1 | 2.04 | 2.72 | 0.668 | 33.7 | 21.3 | 12.4 | 0.306 |  |  |  | 0.62 | 0.603 | 0.576 | 0.537 |  | 0.27 | 6.1778 |  |  | 55 | 11
| 3-1 | 7 | 03 | 6.10～6.40 | 粉质黏土 | 24.5 | 2.03 | 2.74 | 0.68044 | 36.2 | 19.3 | 16.9 | 0.308 |  |  |  | 0.642 | 0.623 | 0.6 | 0.569 |  | 0.23 | 7.3063 |  |  | 67.1 | 13.8
| 3-2 | 7 | 04 | 8.10～8.40 | 粉质黏土 | 24.1 | 1.99 | 2.71 | 0.69001 | 28.5 | 17.5 | 11 | 0.6 |  |  |  | 0.666 | 0.647 | 0.617 | 0.574 |  | 0.3 | 5.6334 |  |  | 33.7 | 12.2
| 3-2 | 7 | 05 | 10.10～10.40 | 粉质黏土 | 29.4 | 1.91 | 2.72 | 0.84276 | 34.5 | 20.8 | 13.7 | 0.628 |  |  |  | 0.806 | 0.767 | 0.7298 | 0.691 |  | 0.372 | 4.9537 |  |  | 36.3 | 11.1
| 3-3 | 7 | 06 | 12.10～12.40 | 黏土 | 26.9 | 2.02 | 2.73 | 0.71503 | 40 | 22.4 | 17.6 | 0.256 |  |  |  | 0.704 | 0.694 | 0.672 | 0.635 |  | 0.22 | 7.7956 |  |  | 62.1 | 10.2
| 3-3 | 7 | 07 | 14.10～14.40 | 黏土 | 22.2 | 2.06 | 2.75 | 0.63131 | 36 | 17.3 | 18.7 | 0.262 |  |  |  | 0.627 | 0.62 | 0.606 | 0.583 |  | 0.14 | 11.6522 |  |  | 74.1 | 12.2
| 3-3 | 7 | 08 | 18.10～18.40 | 粉质黏土 | 24.6 | 2.02 | 2.73 | 0.68395 | 35.2 | 20.8 | 14.4 | 0.264 |  |  |  | 0.647 | 0.629 | 0.608 | 0.576 |  | 0.21 | 8.0188 | 81.1 | 13.2
| 3-3 | 7 | 09 | 24.10～24.40 | 粉质黏土 | 29.7 | 1.93 | 2.73 | 0.83462 | 40.4 | 25.8 | 14.6 | 0.267 |  |  |  | 0.812 | 0.796 | 0.773 | 0.736 | 0.681 | 0.23 | 7.9766 | 73 | 12
| 3-3 | 7 | 10 | 32.10～32.40 | 粉质黏土 | 23.5 | 2.05 | 2.72 | 0.63863 | 32.8 | 20.1 | 12.7 | 0.268 |  |  |  | 0.63 | 0.621 | 0.6 | 0.566 | 0.531 | 0.21 | 7.803 | 72 | 13.9
| 3-3 | 7 | 11 | 36.10～36.40 | 黏土 | 28.9 | 1.95 | 2.75 | 0.81782 | 42.5 | 23.6 | 18.9 | 0.28 |  |  |  | 0.795 | 0.778 | 0.751 | 0.707 | 0.644 | 0.27 | 6.7327 | 73.7 | 12.1
| 2 | 9 | 01 | 1.10～1.40 | 淤泥质粉质黏土 | 37.6 | 1.84 | 2.71 | 1.0266 | 33.6 | 22.3 | 11.3 | 1.354 |  |  |  | 0.924 | 0.885 | 0.833 | 0.77 |  | 0.52 | 3.8973 | 5.5 | 12.1
| 2 | 9 | 02 | 3.10～3.40 | 淤泥质粉质黏土 | 38.5 | 1.79 | 2.72 | 1.1046 | 37.6 | 21.8 | 15.8 | 1.057 |  |  |  | 0.95 | 0.895 | 0.829 | 0.747 |  | 0.66 | 3.1888 | 10.6 | 11.2
| 2 | 9 | 03 | 5.10～5.40 | 淤泥质粉质黏土 | 38.2 | 1.81 | 2.72 | 1.0768 | 37.3 | 22.3 | 15 | 1.06 |  |  |  | 0.815 | 0.753 | 0.684 | 0.611 |  | 0.69 | 3.0099 | 12.5 | 10.1
| 3-1 | 9 | 04 | 7.10～7.40 | 粉质黏土 | 22.1 | 2.01 | 2.72 | 0.6523 | 30.6 | 17.7 | 12.9 | 0.341 |  |  |  | 0.618 | 0.6 | 0.576 | 0.546 |  | 0.24 | 6.8846 |  |  | 55.5 | 12.5
| 3-1 | 9 | 05 | 9.10～9.40 | 粉质黏土 | 27.6 | 1.99 | 2.71 | 0.73767 | 32.4 | 20.3 | 12.1 | 0.603 |  |  |  | 0.715 | 0.698 | 0.672 | 0.635 |  | 0.26 | 6.6833 |  |  | 43.1 | 13.2
| 3-2 | 9 | 06 | 11.10～11.40 | 粉质黏土 | 21.8 | 2.05 | 2.72 | 0.61608 | 33.5 | 21 | 12.5 | 0.064 |  |  |  | 0.604 | 0.594 | 0.576 | 0.546 |  | 0.18 | 8.9782 | 87 | 9
| 3-3 | 9 | 07 | 13.10～13.40 | 粉质黏土 | 24.1 | 2 | 2.73 | 0.69397 | 38.9 | 23.9 | 15 | 0.013 |  |  |  | 0.669 | 0.659 | 0.642 | 0.614 |  | 0.17 | 9.9646 | 85.9 | 17.2
| 3-3 | 9 | 08 | 15.10～15.40 | 黏土 | 23.8 | 2.07 | 2.76 | 0.65067 | 42.3 | 21.2 | 21.1 | 0.123 |  |  |  | 0.623 | 0.608 | 0.588 | 0.563 | 0.53 | 0.2 | 8.2534 | 84.4 | 21.2
| 3-3 | 9 | 09 | 18.10～18.40 | 黏土 | 26.8 | 1.98 | 2.74 | 0.75471 | 42.4 | 24.5 | 17.9 | 0.128 |  |  |  | 0.741 | 0.732 | 0.716 | 0.686 |  | 0.16 | 10.967 | 92 | 12.6
| 3-3 | 9 | 10 | 24.10～24.40 | 黏土 | 23.2 | 2.04 | 2.75 | 0.66078 | 43.7 | 22.3 | 21.4 | 0.042 |  |  |  | 0.645 | 0.634 | 0.615 | 0.584 | 0.546 | 0.19 | 8.7409 | 88.4 | 18.2
| 3-3 | 9 | 11 | 28.10～28.40 | 黏土 | 29.4 | 1.91 | 2.75 | 0.86309 | 50.3 | 29.4 | 20.9 | 0 |  |  |  | 0.855 | 0.843 | 0.825 | 0.791 | 0.738 | 0.18 | 10.3505 | 90.1 | 11.5
| 3-3 | 9 | 12 | 36.10～36.40 | 粉质黏土 | 20.2 | 2.11 | 2.72 | 0.5495 | 33.1 | 19.3 | 13.8 | 0.065 |  |  |  | 0.536 | 0.528 | 0.517 | 0.502 | 0.481 | 0.11 | 14.0864 | 99 | 9.7